## FMEA Form
|  |  | F M E A | [15 empty] | Number: 1.1
|  |  | Process | [15 empty] | Page:
Item: Structure | [7 empty] | Process responsibility: | [7 empty] | Prepared by:
Model year(s)/vehicle(s): Fixture setup | [7 empty] | Completion date: | [7 empty] | Created: 14-11-2025 |  |  | Modified: 14-11-2025
Team:
Function | Potential failure | C |  | Potential effect(s) of failure | S | C | C |  | Potential cause(s) of failure | O | Current preventive action | Current detection action | D | RPN | Recommended action |  | R/D | Action taken |  | S | O | D | RPN
System element: Fixture setup
Setting and Calibrating the workpiece to fixtures for welding | Probable instablity of the workpiece during the welding |  |  | [Welded Blisk] Weld misaligned to the workpieces | 6 |  |  |  | [Operator] Improper loading of workpieces into fixtures | 4 | Operator training | Standardized loading SOP. | 2 | 48
[9 empty] | [Welding Equipment] Instabilized hydraulics of the Welding Equipment fixtures | 7 | Pre-start warm-up routine, automated health checks | FDI start-up alarm logic for instable system | 4 | 168
System element: Welding preperation and setup
Actuation preparation and parameter setup for welding | Actuator valve instability |  |  | [Welded Blisk] Poor weld strength | 7 |  |  |  | [Welding Equipment] Degradation of actuator valve | 2 | Scheduled hydraulic maintenance, valve health monitorin | FDI valve fault alarms | 5 | 70
| Incorrect parameter setup |  |  | [Welded Blisk] Poor weld strength | 7 |  |  |  | [Operator] Operator followed Incorrect version/process | 4 | Specification version control | Program verification (verify before run), operator sign-off | 3 | 84
System element: Friction welding
Execution of welding operation | Slow frequency oscillation during hold time |  |  | [Welded Blisk] Poor weld strength | 7 |  |  |  | [Welding Equipment] Electronic controller failure during welding | 7 | Controller diagnostics, closed-loop tuning | FDI detection + maintenance ticketing | 6 | 294
| Random frequency spike during oscillation |  |  | [Welded Blisk] Increased equipment downtime | 2 |  |  |  | [Welding Equipment] Faults in wiring/connective system of welding equipment | 6 | EMI shielding, sensor redundancy, FDI spike filter thresholds | Cable inspections | 6 | 72
| Failure to act on FDI notification |  |  | [Welded Blisk] Poor weld strength | 7 |  |  |  | [Operator] Insufficient welder training | 4 | VIM workshops, operator training on FDI | Clear intervention SOPs, | 5 | 140
|  |  |  | [Welded Blisk] Increased equipment downtime | 2
System element: Visual Inspection
Visual inspection of welded surface on thhe work piece | Undetected weld surface defects |  |  | [Welded Blisk] Product failure during customer usage | 8 |  |  |  | [Weld Inspector] Inadequate NDT method | 3 | QA acceptance criteria, NDT staff qualification |  | 7 | 168
System element: Rework
Conducting the Rework on the welded components | Random frequency spike during oscillation |  |  | [Welded Blisk] Poor weld strength | 7 |  |  |  | [Welding Equipment] Wiring/connective faults | 6 | EMI shielding, sensor redundancy, FDI spike filter thresholds | Cable inspections | 6 | 252
|  |  |  | [Welded Blisk] Increased equipment downtime | 2
[9 empty] | [Welding Equipment] Electronic controller failure | 7 | Controller diagnostics, closed-loop tuning | FDI detection + maintenance ticketing | 6 | 294
| Incorrect welding parameter setup |  |  | [Welded Blisk] Poor weld strength | 7 |  |  |  | [Operator] Insufficient welder training | 4 | VIM workshops, operator training on FDI | Clear intervention SOPs, | 5 | 140

## FMEA cover sheet
|  | FMEA cover sheet |  |  |  | FMEA no.: 1.1
|  | Failure Mode and Effects Analysis |  |  |  | FMEA pages:
Edition no.:
Date: 14-11-2025
QUALITY ASSURANCE
Distribution list: |  |  | Type/Model/Fabrication/Lot: Structure
Product: Fixture setup
Original file at:
Item no.:
Customer(s):
Workgroup:
Creation | Approval | [5 empty] | Realization
Moderator | [6 empty] | Responsible Head of department
Name: | Dept.: |  |  | Dept.: | Dept.:
Dept.:
Dept.: | Date: |  |  | Date: | Date:
Date:
Date: | Signature: |  |  | Signature: | Signature:
Signature:
Signature: